## CML log
Report | Equipment | CML | Location | Date previous | t previous (mm) | Date actual | t actual (mm) | t min (mm)
IR-2026-0147 | E-2104 | C1 | Shell top, inlet end | 2022-09-20 | 12 | 2026-09-12 | 11.1 | 6.2
IR-2026-0147 | E-2104 | C2 | Shell bottom, inlet end | 2022-09-20 | 12 | 2026-09-12 | 10.8 | 6.2
IR-2026-0147 | E-2104 | C3 | Nozzle N3 (outlet) | 2022-09-20 | 11.5 | 2026-09-12 | 9.8 | 6.2
IR-2026-0147 | E-2104 | C4 | Shell bottom, outlet end | 2022-09-20 | 12 | 2026-09-12 | 11.4 | 6.2
IR-2026-0151 | V-3102 | C1 | Shell course 1 | 2021-08-30 | 38 | 2026-08-28 | 37.6 | 31
IR-2026-0151 | V-3102 | C2 | Shell course 2 | 2021-08-30 | 38 | 2026-08-28 | 37.7 | 31
IR-2026-0151 | V-3102 | C3 | Bottom head | 2021-08-30 | 40 | 2026-08-28 | 39.1 | 32.5
IR-2026-0155 | P-1201B | C1 | Casing volute | 2023-07-10 | 22 | 2026-07-14 | 21.1 | 17
IR-2026-0155 | P-1201B | C2 | Suction nozzle | 2023-07-10 | 14 | 2026-07-14 | 13.2 | 9.5
IR-2026-0160 | 6"-P-1045-A1B | C1 | Injection point +300 mm | 2023-06-05 | 7.1 | 2026-06-02 | 5.9 | 3.4
IR-2026-0160 | 6"-P-1045-A1B | C2 | Elbow E-4 | 2023-06-05 | 7.1 | 2026-06-02 | 5.6 | 3.4
IR-2026-0160 | 6"-P-1045-A1B | C3 | 10D downstream | 2023-06-05 | 7.1 | 2026-06-02 | 6.5 | 3.4